## life1f
Intensities | Spectrum | Time/ch | Fit min | Fit max | Chi-sqr/x | Std Chi-sqr/x | Life-1 | Std Life-1 | Int-1 | Std Int-1 | LT_mean | Std LT_mean | Bkg | Std Bkg | T0 | Std T0 | Area(fit) | Area(table)
20-80 | 20-80.dat | 0.003 | 2941 | 8609 | 1.17 | 0.019 | 0.4295 | 0.0002 | 100 | 0 | 0.4295 | 0.0002 | 1.0052 | 0.0177 | 2999.7568 | 0.0285 | 10006300 | 10005000
50-50 | 50-50.dat | 0.003 | 2940 | 8609 | 1.28 | 0.019 | 0.408 | 0.0002 | 100 | 0 | 0.408 | 0.0002 | 1.0323 | 0.0176 | 2999.6541 | 0.028 | 10006000 | 10005000
80-20 | 80-20.dat | 0.003 | 2940 | 8609 | 1.262 | 0.019 | 0.3862 | 0.0001 | 100 | 0 | 0.3862 | 0.0001 | 1.0475 | 0.0175 | 2999.747 | 0.0274 | 10006100 | 10005000
90-10 | 90-10.dat | 0.003 | 2940 | 8609 | 1.223 | 0.019 | 0.3788 | 0.0001 | 100 | 0 | 0.3788 | 0.0001 | 1.0472 | 0.0175 | 2999.8222 | 0.0273 | 10006200 | 10005000
99.5-1.5 |  | 0.003 | 2940 | 8609 | 1.189 | 0.019 | 0.3717 | 0.0001 | 100 | 0 | 0.3717 | 0.0001 | 1.0451 | 0.0175 | 2999.9156 | 0.0271 | 10006300 | 10005000

## life2f
Intensities | Spectrum | Time/ch | Fit min | Fit max | Chi-sqr/x | Std Chi-sqr/x | Life-1 | Std Life-1 | Int-1 | Std Int-1 | Life-2 | Std Life-2 | Int-2 | Std Int-2 | LT_mean | Std LT_mean | Bkg | Std Bkg | T0 | Std T0 | Area(fit) | Area(table)
20-80 | 20-80.dat | 0.003 | 2941 | 8609 | 0.841 | 0.019 | 0.4272 | 0.0002 | 99.757 | 0.0143 | 1.9186 | 0.0708 | 0.243 | 0.0143 | 0.4308 | 0.0002 | 0.5994 | 0.0253 | 2999.8856 | 0.029 | 10005600 | 10005000
50-50 | 50-50.dat | 0.003 | 2940 | 8609 | 0.85 | 0.019 | 0.405 | 0.0002 | 99.6507 | 0.0197 | 1.5959 | 0.047 | 0.3493 | 0.0197 | 0.4092 | 0.0002 | 0.6555 | 0.0225 | 2999.8217 | 0.0286 | 10005900 | 10005000
80-20 | 80-20.dat | 0.003 | 2940 | 8609 | 0.835 | 0.019 | 0.384 | 0.0002 | 99.7578 | 0.0115 | 1.8934 | 0.061 | 0.2422 | 0.0115 | 0.3876 | 0.0002 | 0.6095 | 0.0245 | 2999.8818 | 0.0279 | 10005700 | 10005000
90-10 | 90-10.dat | 0.003 | 2940 | 8609 | 0.824 | 0.019 | 0.377 | 0.0002 | 99.8063 | 0.0084 | 2.1543 | 0.0768 | 0.1937 | 0.0084 | 0.3804 | 0.0002 | 0.5693 | 0.0268 | 2999.9367 | 0.0276 | 10005500 | 10005000
99.5-1.5 |  | 0.003 | 2940 | 8609 | 0.828 | 0.019 | 0.3703 | 0.0002 | 99.8446 | 0.0059 | 2.5121 | 0.1013 | 0.1554 | 0.0059 | 0.3736 | 0.0002 | 0.5171 | 0.0304 | 3000.0111 | 0.0273 | 10005200 | 10005000

## life3f
Intensities | Spectrum | Time/ch | Fit min | Fit max | Chi-sqr/x | Std Chi-sqr/x | Life-1 | Std Life-1 | Int-1 | Std Int-1 | Life-2 | Std Life-2 | Int-2 | Std Int-2 | Life-3 | Std Life-3 | Int-3 | Std Int-3 | LT_mean | Std LT_mean | Bkg | Std Bkg | T0 | Std T0 | Area(fit) | Area(table)
20-80 | 20-80.dat | 0.003 | 2941 | 8609 | 0.83 | 0.019 | 0.3834 | 0.0026 | 28.5905 | 0.0243 | 0.4452 | 0.0011 | 71.2488 | 0.0266 | 2.4546 | 0.135 | 0.1607 | 0.0107 | 0.4308 | 0.0002 | 0.5244 | 0.0324 | 3000.008 | 0.033 | 10005200 | 10005000
50-50 | 50-50.dat | 0.003 | 2940 | 8609 | 0.822 | 0.019 | 0.3728 | 0.0193 | 52.3402 | 29.9792 | 0.4423 | 0.023 | 47.4949 | 29.9686 | 2.4116 | 0.1579 | 0.165 | 0.0149 | 0.4092 | 0.0002 | 0.5297 | 0.0335 | 3000.0009 | 0.0359 | 10005200 | 10005000
80-20 | 80-20.dat | 0.003 | 2940 | 8609 | 0.821 | 0.019 | 0.3701 | 0.0123 | 79.0015 | 29.2774 | 0.4381 | 0.0499 | 20.8387 | 29.2678 | 2.4651 | 0.157 | 0.1598 | 0.0133 | 0.3876 | 0.0002 | 0.5235 | 0.0337 | 3000.005 | 0.0346 | 10005300 | 10005000
90-10 | 90-10.dat | 0.003 | 2940 | 8609 | 0.82 | 0.019 | 0.3688 | 0.0008 | 85.4276 | 0.0286 | 0.4263 | 0.0047 | 14.414 | 0.0273 | 2.4797 | 0.1227 | 0.1584 | 0.0086 | 0.3804 | 0.0002 | 0.5214 | 0.0318 | 3000.0082 | 0.0305 | 10005300 | 10005000
99.5-1.5 |  | 0.003 | 2940 | 8609 | 0.828 | 0.019 | 0.3703 | 0.0002 | 99.8549 | 0.0095 | 2.0438 | 0.0005 | -27.4806 | 0.0123 | 2.0413 | 0.0002 | 27.6257 | 0.0091 | 0.3721 | 0.0002 | 0.5337 | 0.0255 | 3000.0085 | 0.0274 | 10005300 | 10005000