## Sheet2
Bulk life | Defect life | Trapping Coeff | Avg. Lifetime | Avg. Lifetime (ps) | Reduced Bulk | Reduced Bulk (ps) | I1 | I2 (Kanda) | I2 (H&C) | Kappa_d | Vacancy conc. Rate
3.39e-10 | 4.42e-10 | 6e-08 | 3.410533e-10 | 341.0533 | 3.322422e-10 | 332.2422 | 91.97% | 8.028% | 8.028% | 60000000 | 1000000000000000
339 | 442 |  | 3.430263e-10 | 343.0263 | 3.257485e-10 | 325.7485 | 85.14% | 14.86% | 14.86% | 120000000 | 2000000000000000
|  |  | 3.467496e-10 | 346.7496 | 3.134941e-10 | 313.4941 | 74.12% | 25.88% | 25.88% | 240000000 | 4000000000000000
|  |  | 3.502029e-10 | 350.2029 | 3.021283e-10 | 302.1283 | 65.63% | 34.37% | 34.37% | 360000000 | 6000000000000000
|  |  | 3.534146e-10 | 353.4146 | 2.915577e-10 | 291.5577 | 58.88% | 41.12% | 41.12% | 480000000 | 8000000000000000
|  |  | 3.564092e-10 | 356.4092 | 2.817018e-10 | 281.7018 | 53.39% | 46.61% | 46.61% | 600000000 | 10000000000000000
|  |  | 3.687842e-10 | 368.7842 | 2.409724e-10 | 240.9724 | 36.42% | 63.58% | 63.58% | 1200000000 | 20000000000000000
|  |  | 3.852069e-10 | 385.2069 | 1.86921e-10 | 186.921 | 22.26% | 77.74% | 77.74% | 2400000000 | 40000000000000000
|  |  | 3.95612e-10 | 395.612 | 1.526752e-10 | 152.6752 | 16.03% | 83.97% | 83.97% | 3600000000 | 60000000000000000
|  |  | 4.027948e-10 | 402.7948 | 1.290347e-10 | 129.0347 | 12.53% | 87.47% | 87.47% | 4800000000 | 80000000000000000
|  |  | 4.080514e-10 | 408.0514 | 1.117337e-10 | 111.7337 | 10.28% | 89.72% | 89.72% | 6000000000 | 1e+17
|  |  | 4.216764e-10 | 421.6764 | 6.689029e-11 | 66.89029 | 5.418% | 94.58% | 94.58% | 1.2e+10 | 2e+17
|  |  | 4.307259e-10 | 430.7259 | 3.710595e-11 | 37.10595 | 2.784% | 97.22% | 97.22% | 2.4e+10 | 4e+17
|  |  | 4.341993e-10 | 434.1993 | 2.567404e-11 | 25.67404 | 1.874% | 98.13% | 98.13% | 3.6e+10 | 6e+17
|  |  | 4.360366e-10 | 436.0366 | 1.962714e-11 | 19.62714 | 1.412% | 98.59% | 98.59% | 4.8e+10 | 8e+17
|  |  | 4.371734e-10 | 437.1734 | 1.588566e-11 | 15.88566 | 1.133% | 98.87% | 98.87% | 6e+10 | 1e+18
[8 empty] | rel I1 | rel I2 | R.Bulk | abs I1 | abs I2
[7 empty] | 90-10 | 91.97% | 8.028% | 332.2422 | 91.83% | 8.016%
[7 empty] | 85-15 | 85.14% | 14.86% | 325.7485 | 85.01% | 14.84%
[7 empty] | 75-25 | 74.12% | 25.88% | 313.4941 | 74.01% | 25.84%
[7 empty] | 60-40 | 58.88% | 41.12% | 291.5577 | 58.79% | 41.06%
[7 empty] | 20-80 | 22.26% | 77.74% | 186.921 | 22.23% | 77.62%
[7 empty] | 10-90 | 10.28% | 89.72% | 111.7337 | 10.26% | 89.59%
[7 empty] | 5-95 | 5.418% | 94.58% | 66.89029 | 5.41% | 94.44%
[7 empty] | tau_3 | 0.15%