## Sheet2
Bulk life | Defect life | Trapping Coeff | Avg. Lifetime | Avg. Lifetime (ps) | Reduced Bulk | Reduced Bulk (ps) | I1 | I2 (Kanda) | I2 (H&C) | Kappa_d | Vacancy conc. Rate
3.39e-10 | 3.7e-10 | 6e-08 | 3.39618e-10 | 339.618 | 3.322422e-10 | 332.2422 | 80.47% | 19.53% | 19.53% | 60000000 | 1000000000000000
339 | 370 |  | 3.402118e-10 | 340.2118 | 3.257485e-10 | 325.7485 | 67.32% | 32.68% | 32.68% | 120000000 | 2000000000000000
|  |  | 3.413324e-10 | 341.3324 | 3.134941e-10 | 313.4941 | 50.73% | 49.27% | 49.27% | 240000000 | 4000000000000000
|  |  | 3.423718e-10 | 342.3718 | 3.021283e-10 | 302.1283 | 40.71% | 59.29% | 59.29% | 360000000 | 6000000000000000
|  |  | 3.433384e-10 | 343.3384 | 2.915577e-10 | 291.5577 | 33.99% | 66.01% | 66.01% | 480000000 | 8000000000000000
|  |  | 3.442397e-10 | 344.2397 | 2.817018e-10 | 281.7018 | 29.17% | 70.83% | 70.83% | 600000000 | 10000000000000000
|  |  | 3.479642e-10 | 347.9642 | 2.409724e-10 | 240.9724 | 17.08% | 82.92% | 82.92% | 1200000000 | 20000000000000000
|  |  | 3.529069e-10 | 352.9069 | 1.86921e-10 | 186.921 | 9.336% | 90.66% | 90.66% | 2400000000 | 40000000000000000
|  |  | 3.560386e-10 | 356.0386 | 1.526752e-10 | 152.6752 | 6.424% | 93.58% | 93.58% | 3600000000 | 60000000000000000
|  |  | 3.582004e-10 | 358.2004 | 1.290347e-10 | 129.0347 | 4.897% | 95.1% | 95.1% | 4800000000 | 80000000000000000
|  |  | 3.597825e-10 | 359.7825 | 1.117337e-10 | 111.7337 | 3.956% | 96.04% | 96.04% | 6000000000 | 1e+17
|  |  | 3.638832e-10 | 363.8832 | 6.689029e-11 | 66.89029 | 2.018% | 97.98% | 97.98% | 1.2e+10 | 2e+17
|  |  | 3.666068e-10 | 366.6068 | 3.710595e-11 | 37.10595 | 1.019% | 98.98% | 98.98% | 2.4e+10 | 4e+17
|  |  | 3.676522e-10 | 367.6522 | 2.567404e-11 | 25.67404 | 0.6818% | 99.32% | 99.32% | 3.6e+10 | 6e+17
|  |  | 3.682052e-10 | 368.2052 | 1.962714e-11 | 19.62714 | 0.5123% | 99.49% | 99.49% | 4.8e+10 | 8e+17
|  |  | 3.685473e-10 | 368.5473 | 1.588566e-11 | 15.88566 | 0.4102% | 99.59% | 99.59% | 6e+10 | 1e+18
[8 empty] | rel I1 | rel I2 | R.Bulk | abs I1 | abs I2
[7 empty] | 80-20 | 80.47% | 19.53% | 332.2422 | 80.34% | 19.51%
[7 empty] | 70-30 | 67.32% | 32.68% | 325.7485 | 67.21% | 32.64%
[7 empty] | 50-50 | 50.73% | 49.27% | 313.4941 | 50.66% | 49.19%
[7 empty] | 40-60 | 40.71% | 59.29% | 302.1283 | 40.65% | 59.2%
[7 empty] | 30-70 | 29.17% | 70.83% | 281.7018 | 29.13% | 70.72%
[7 empty] | 10-90 | 9.336% | 90.66% | 186.921 | 9.322% | 90.53%
[7 empty] | 5-95 | 4.897% | 95.1% | 129.0347 | 4.889% | 94.96%
[7 empty] | tau_3 | 0.15%